## Sheet1
|  |  |  | FSL Muse 3D 45W |  |  | Glowforge |  |  |  |  | Thickness
Category | Material | Source | Operation | Speed | Power | Current | Speed | Power | LPI | Machine | Passes | inch | fraction | mm | Notes | Link to image
Acrylic | Acrylic - Clear (Cast) | Tap / Chemcast GP | Cut | 13 | 89 | 89 | 125 | Full (Basic/Plus) |  | Basic | 1 | 0.117 | 2021-01-08 | 3 | On more detailed pieces, I've gotten warping and burn marks w/ this setting
Acrylic | Acrylic - Clear (Cast) | Tap / Chemcast GP | Score | 50 | 45 | 45 | 500 | 45 |  | Basic | 1 | #N/A | #N/A | #N/A | Works on anything > 1/16", 1mm
Acrylic | Acrylic - Clear (Extruded) | Lowes / Optix | Cut | 15 | 85 | 85 | 150 | 95 |  | Basic | 1 | 0.08 | 3/32 | 2 | I add masking tape to the side being cut. Extruded, so it engraves poorly. Very stinky
Cardboard/Draft | Cardboard | Shipping box | Cut | 20 | 89 | 89 | 200 | Full (Basic/Plus) |  | Basic | 1 | 0.25 | 2021-01-04 | 6.35 | Chars the edges a bit
Cardboard/Draft | Cardboard | Shipping box | Score | 50 | 54 | 54 | 500 | 60 |  | Basic | 1 | 0.25 | 2021-01-04 | 6.35
Cloth/Fabric | Felt - soft 9”x12” | Michaels | Score | 50 | 17 | 17 | 500 | 5 |  | Basic | 1 | 0.07874 | 3/32 | 2
Cloth/Fabric | Felt - soft 9”x12” | Michaels | Engrave | 17 | 17 | 89 | 165 | Full (Basic/Plus) |  | Basic | 1 | 0.12 | 2021-01-08 | 3 | Cuts just enough to use a blade on back to finish the cut. This prevents the foam from a lot of warping.
Cork | Cork Coasters | Michaels (Sheets) | Engrave | 100 | 22 | 22 | 1000 | 25 | 270 | Basic | 1 | #N/A | #N/A | #N/A
Paper/Cardstock | Cue card |  | Cut | 50 | 17 | 17 | 500 | 10 |  | Basic | 1 | #N/A | #N/A | #N/A
Paper/Cardstock | Cue card |  | Engrave | 100 | 17 | 17 | 1000 | 5 |  | Basic | 1 | #N/A | #N/A | #N/A
Stone | Slate stone coaster | glasscoasterstore.com | Engrave | 90 | 45 | 45 | 1000 | 50 | 225 | Basic | 1 |  | 2021-01-04
Wood | Baltic Birch Plywood | Woodcrafters | Cut | 14 | 89 | 89 | 135 | 100 (Basic/Plus) |  | Basic | 1 | 0.25 | 2021-01-04 | 5.7 | No mask, 125 speed drops out nicely
Wood | Baltic Birch Plywood | Woodcrafters | Score | 30 | 36 | 36 | 300 | 40 |  | Basic | 1 | 0.25 | 2021-01-04 | 5.7 | No mask
Acrylic | Acrylic - Brushed Aluminum on Black | Inventables | Engrave |  |  |  | 1000 | 15 | 450 | Basic | 1 | #N/A | #N/A | #N/A | Sold as 1/8, actually 3mm
Acrylic |  | Inventables | Engrave |  |  |  | 225 | 12 |  | Basic | 1 | #N/A | #N/A | #N/A
Acrylic | Acrylic - Brushed Gold on Blue | Tap / Chemcast GP | Cut |  |  |  | 150 | 70 |  | Basic | 1 | 0.06 | 2021-01-16 | 1.5
Acrylic | Acrylic - Clear (Cast) | Tap / Chemcast GP | Cut |  |  |  | 125 | Full (Basic/Plus) |  | Basic | 1 | 0.117 | 2021-01-08 | 3 | On more detailed pieces, I've gotten warping and burn marks w/ this setting
Acrylic | Acrylic - Clear (Cast) | Tap / Chemcast GP | Cut |  |  |  | 190 | Full (Basic/Plus) |  | Basic | 3 | 0.177 | 2021-03-16 | 4.5 | Slow with multiple passes seems to be the name of the game
Acrylic | Acrylic - Clear (Cast) | Simbalux via Amazon | Cut |  |  |  | 120 | 80 |  | Basic | 3 | 0.236 | 2021-01-04 | 6 | less glassy, but more accurate than full power approach.
Acrylic | Acrylic - Clear (Cast) | Simbalux via Amazon | Cut |  |  |  | 110 | Full (Basic/Plus) |  | Basic | 1 | 0.236 | 2021-01-04 | 6 | smooth, glassy surface. kerf = 0.285mm
Acrylic | Acrylic - Clear (Cast) | Tap / Chemcast GP | Engrave |  |  |  | 1000 | 70 |  | Basic | 1 | #N/A | #N/A | #N/A | Works on anything > 1/16", 1mm
Acrylic | Acrylic - Clear (Cast) | Tap / Chemcast GP | Score |  |  |  | 500 | 45 |  | Basic | 1 | #N/A | #N/A | #N/A | Works on anything > 1/16", 1mm
Acrylic | Acrylic - Clear (Cast) - Mask removed | Simbalux via Amazon | Cut |  |  |  | 120 | 80 |  | Basic | 3 | 0.236 | 2021-01-04 | 6 | less glassy, but more accurate than full power approach. kerf = 0.260mm
Acrylic | Acrylic - Clear (Extruded) | Lowes / Optix | Cut |  |  |  | 150 | 95 |  | Basic | 1 | 0.08 | 3/32 | 2 | I add masking tape to the side being cut. Extruded, so it engraves poorly. Very stinky
Acrylic | Acrylic - Red on Bright White Laserable Sheet | Inventables | Engrave |  |  |  | 1000 | 40 | 225 | Basic | 1 | #N/A | #N/A | #N/A | Remove the clear masking plastic on the front BEFORE you start!
Acrylic | Acrylic - Silver and Gold Glitter Sheet | Inventables | Cut |  |  |  | 115 | 97 |  | Basic | 1 | 0.069 | 2021-01-16 | 1.75 | 2 passes
Acrylic | Brown Paper Bag | paper | Engrave |  |  |  | 1000 | 25 |  | Basic | 1 | 0.023 |  |  | No Masking. Weight it down if possible.
Cardboard/Draft | Cardboard | Shipping box | Cut |  |  |  | 180 | 60 |  | Basic | 1 | 0.15 | 5/32 | 3.81
Cardboard/Draft | Cardboard | Shipping box | Cut |  |  |  | 200 | Full (Basic/Plus) |  | Basic | 1 | 0.25 | 2021-01-04 | 6.35 | Chars the edges a bit
Cardboard/Draft | Cardboard | Shipping box | Score |  |  |  | 500 | 60 |  | Basic | 1 | 0.25 | 2021-01-04 | 6.35
Cardboard/Draft | Cardboard | Shipping box | Cut |  |  |  | 150 | 85 |  | Basic | 2 | 0.3 | 2021-05-16 | 7.62
Cardboard/Draft | Cardboard | Shipping box | Engrave |  |  |  | 1000 | 40 | 225 | Basic | 1 | #N/A | #N/A | #N/A | This is a pretty deep engrave
Cardboard/Draft | Cardboard - First Surface | Shipping box | Cut |  |  |  | 400 | Full (Basic/Plus) |  | Basic | 1 | 0.15 | 5/32 | 3.81 | cardstock
Cardboard/Draft | Cardboard - High Speed | Shipping box | Cut |  |  |  | 325 | Full (Basic/Plus) |  | Basic | 1 | 0.15 | 5/32 | 3.81
ChalkBoard | ChalkBoard Frame from dollar tree |  | Engrave |  |  |  | 1000 | full | 195 | basic |  | 0.32
Cloth/Fabric | Cotton - 100% | Gerber | Score |  |  |  | 500 | 6 |  | Basic |  | #N/A | #N/A | #N/A | Very thin cotton, burns light brown
Cloth/Fabric | Denim |  | Engrave |  |  |  | 1000 | 20 |  | Basic | 1 | #N/A | #N/A | #N/A | Old pair of jeans made into a case; engraved without masking; worked best on dark areas.
Cloth/Fabric | Felt - 35% Wool/65% Rayon | Amazon | Cut |  |  |  | 165 | Full (Basic/Plus) |  | Basic | 1 | 0.12 | 2021-01-08 | 3 | Cuts just enough to use a blade on back to finish the cut. This prevents the foam from a lot of warping.
Cloth/Fabric | Felt - soft 9”x12” | Michaels | Score |  |  |  | 500 | 5 |  | Basic | 1 | 0.07874 | 3/32 | 2
Cloth/Fabric | Fleece |  | Engrave |  |  |  | 1000 | 10 |  | Basic | 1 | #N/A | #N/A | #N/A
Cloth/Fabric | Fur | fabric.com | Cut |  |  |  | 300 | 40 |  | Basic | 1 | 0.15 | 5/32 | 3.75
Cloth/Fabric | Suede | Personal Stock | Cut |  |  |  | 240 | 90 |  | Basic | 1 | 0.06 | 2021-01-16 | 1.5 | Item # 90905, Neenah Bright White, 65lb Premium Cardstock
Cork | Cork Coasters | Michaels (Sheets) | Cut |  |  |  | 265 | 100 |  | Basic | 1 | 0.205 | 2021-03-16 | 5.2 | Melts in the corners. (Probably not wool felt. Try 100% wool felt)
Cork | Cork Coasters | Bangor Cork | Score |  |  |  | 200 | 5 |  | Basic |  | 0.25 | 2021-01-04 | 6.35 | Darker scores, like an HD score on Proofgrade
Cork | Cork Coasters | Craft Dealz | Engrave |  |  |  | 1000 | 30 | 270 | Basic | 1 | #N/A | #N/A | #N/A
Cork | Cork Coasters | Michaels (Sheets) | Engrave |  |  |  | 1000 | 25 | 270 | Basic | 1 | #N/A | #N/A | #N/A
Cork | Cork Paper w Adhesive | Hobby Lobby | Cut |  |  |  | 200 | 43 |  | Basic | 1 | 0.03 |  | 0.75 |  | https://www.facebook.com/photo.php?fbid=10111846021998834&set=p.10111846021998834&type=3&theater&ifg=1
Cork | Cork Sheet | CleverBrand | Cut |  |  |  | 350 | 85 | N/A | Basic | 2 | 0.125 | 2021-01-08 | 3.175
Cork | Cork Trivet | IKEA | Engrave |  |  |  | 1400 | 20 | 225 | Basic | 1 | #N/A | #N/A | #N/A | slow but nice contrast (1200 gives a "grey")
Foam | Foam - EVA | Amazon | Cut |  |  |  | 200 | 90 |  | Basic | 3 | 0.08 | 3/32 | 2
Glass | Glass Tile | Lowes | Engrave |  |  |  | 600 | Full (Basic/Plus) | 270 | Basic | 1 | #N/A | #N/A | #N/A | I didn't use masking
Glass | Mirror | Dollar Store | Engrave |  |  |  | 500 | Full (Basic/Plus) |  | Basic | 1 | #N/A | #N/A | #N/A
Metal | Apple |  | Engrave |  |  |  | 900 | 75 |  | Basic | 1 | #N/A | #N/A | #ERROR!
Metal | Custom Engraving Plates - Laser Engraving Plates | https://customengravingplates.com/ |  |  |  |  | 1000 | 30 | 270-340 | Basic |  | 0.01825 |  | 0.463 | I made a jig out of Draftboard and tape and set height to .15.
Metal | Macbook Pro or Samsung | Apple or Google | Engrave |  |  |  | 1000 | 800 |  | Basic | 1 | 0.04 | 3/64 | 1
Metal | Stainless Steel - Straw | Amazon | Engrave |  |  |  | 200 | Full (Basic/Plus) |  | Basic | 1 | #N/A | #N/A | #N/A | Use masking tape so camera can map the material surface
Paper/Cardstock | Cardstock |  | Engrave |  |  |  | 1000 | 1 |  | Basic | 1 | 0.01 | 1/64 | 0.25
Paper/Cardstock | Cardstock | Green File Folder | Cut |  |  |  | 500 | 70 |  | Basic | 1 | 0.028 | 1/32 | 0.7112
Paper/Cardstock | Cardstock - Artboard Canson | Arron Bros/Michaels | Engrave |  |  |  | 315 | 17 | 340 | Basic | 1 | #N/A | #N/A | #N/A
Paper/Cardstock | Cardstock - Glitter | Hobby Lobby | Cut |  |  |  | 500 | 70 |  | Basic | 1 | 0.056 | 2021-01-16 | 1.425 | Masked with glitter side down
Paper/Cardstock | Cardstock Brown | Michaels | Cut |  |  |  | 500 | 10 |  | Basic | 1 | 0.01 | 1/64 | 0.25
Paper/Cardstock | Cardstock Brown | Michaels | Engrave |  |  |  | 1000 | 20 |  | Basic | 1 | 0.01 | 1/64 | 0.25
Paper/Cardstock | Cue card |  | Cut |  |  |  | 500 | 10 |  | Basic | 1 | #N/A | #N/A | #N/A
Paper/Cardstock | Cue card |  | Engrave |  |  |  | 1000 | 5 |  | Basic | 1 | #N/A | #N/A | #N/A
Paper/Cardstock | Paper - File Folder | Office supply | Cut |  |  |  | 500 | 50 |  | Basic | 1 | 0.011 | 9/32 | 0.28
Paper/Cardstock | Paper - Heavy weight Pergamenata 230gsm (cut) | John Neal Books | Engrave |  |  |  | 650 | 65 |  | Basic | 1 | 0.008 | 1/64 | 0.2
Plastic | PETG |  | Cut |  |  |  | 300 | 90 |  | Basic | 1 | 0.02 | 1/64 | 0.51 | Looks bad/clouded on coating sheets but clear when peeled off. Make sure it's well-ventilated.
Plastic | Polyethylene Film | Walmart | Cut |  |  |  | 400 | 70 |  | Basic | 3 | 0.019 | 1/32 | 0.5 | Feels dialed in
Plastic | Polyethylene Film | Walmart | Engrave |  |  |  | 1000 | 30 |  | Basic | 1 | 0.019 | 1/32 | 0.5 | 500/1 makes a decent "score" mark but may occasionally pierce
Plastic | Polypropylene, corrugated (plastic) | Political signs | Cut |  |  |  | 160 | 70 |  | Basic | 1 | 0.125 | 2021-01-08 | 3.175
Plastic | Stencil - 14 Mil (mylar?) | Stencil Ease | Cut |  |  |  | 160 | 20 |  | Basic | 1 | 0.09 | 3/32 | 2.25
Plastic | Vellum |  | Cut |  |  |  | 300 | 5 |  | Basic | 2 | #N/A | #N/A | #N/A
Plastic | Vellum |  | Engrave |  |  |  | 800 | 3 | 270 | Basic |  | #N/A | #N/A | #N/A | ...
Rubber | Rubber - Orange stamp | Amazon | Engrave |  |  |  | 600 | 100 | 675 | Basic |  | #N/A | #N/A | #N/A | Full power causes flareups. 3/4" may be max thickness for EVA.
Rubber | Underlayment | Home Depot | Cut |  |  |  | 235 | Full (Basic/Plus) | 225 | Basic | 1 | 0.125 | 2021-01-08 | 3.175
Stone | Slate |  | Engrave |  |  |  | 1000 | Full (Basic/Plus) | 225 | Basic | 1 | #N/A | #N/A | #N/A
Stone | Slate |  | Engrave |  |  |  | 900 | 80 | 270 | Basic |  | #N/A | #N/A | #N/A | cuts intricate shape with little melting. Put a cardstock under to help with weeding
Stone | Slate stone coaster | glasscoasterstore.com | Engrave |  |  |  | 1000 | 100 | 225 | Basic | 1 |  | 2021-01-04
Stone | Tile |  | Engrave |  |  |  | 900 | 70 | 225 | Basic | 1 | #N/A | #N/A | #N/A | Nice walnutty color, not too deep
Stone | c | Michaels | Cut |  |  |  |  | 55 |  | Basic | 1 | 0.027 | 1/32 | 0.7 | No masking | https://discourse-cdn-sjc1.com/business5/uploads/glowforge/original/3X/0/8/08eaf49a8c88f0b61dddfea4547f7df348230d10.jpeg
Stone | Tile, matte ceramic | Amazon | Cut |  |  |  |  | 40 |  | Basic | 1 | 0.3 | 2021-05-16 | 7.5
Stone | Travertine Stone Tile | Home Depot | Engrave |  |  |  | 400 | Full (Basic/Plus) | 170 | Basic | 1 | #N/A | #N/A | #N/A | Limestone type tile
Tile | Ceramic Tile |  | Engrave |  |  |  | 400 | Full (Basic/Plus) | 340 | Basic | 1 | 0.23 |  |  | engrave/ no paint
Tile | Ceramic Tile | generic | Engrave |  |  |  | 1000 | 40 | 270 | Basic | 1 | 0.34 |  |  | Tile with ~4 coats of different paint colors; used vary power to reveal different colors. Invert BW image
"Vinyl" Siser EasyWeed 12" HTV is a polyurethane film | Siser Easy Weed | Siser | Cut |  |  |  | 500 | 13 |  | Basic | 1 | 0.01
Wood | Baltic Birch Plywood | Etsy | Cut |  |  |  | 250 | Full (Basic/Plus) |  | Basic | 1 | 0.118 | 3/32 | 3
Wood | Baltic Birch Plywood | Home Depot | Cut |  |  |  | 200 | Full (Basic/Plus) |  | Basic | 1 | 0.125 | 2021-01-08 | 3.175 | no mask
Wood | Baltic Birch Plywood | T&C Laser Materials | Cut |  |  |  | 135 | 100 (Basic/Plus) |  | Basic | 1 | 0.243 | 2021-01-04 | 5.96
Wood | Baltic Birch Plywood | Woodcrafters | Cut |  |  |  | 135 | 100 (Basic/Plus) |  | Basic | 1 | 0.25 | 2021-01-04 | 5.7 | No mask, 125 speed drops out nicely
Wood | Baltic Birch Plywood | Woodcrafters | Score |  |  |  | 300 | 40 |  | Basic | 1 | 0.25 | 2021-01-04 | 5.7 | No mask
Wood | Baltic Birch Plywood | Ocooch Hardwoods | Cut |  |  |  | 168 | Full |  | Basic | 1 | 0.125 | 2021-01-08 | 3.175 | Used PG setting for Medium Draftboard
Wood | Baltic Birch Plywood | Home Depot | Engrave |  |  |  | 760 | 70 |  | Basic | 1 | #N/A | #N/A | #N/A | Masked Purbond
Wood | Baltic Birch Plywood | Woodcrafters | Engrave |  |  |  | 800 | 70 | 225 | Basic | 1 | #N/A | #N/A | #N/A | No mask, 1/2mm deep, rich dark color
Wood | Bamboo Cutting Board |  | Engrave |  |  |  | 1000 | 100 | 170 | Basic | 1 | 0.5 | 2021-01-02 |  | No Masking
Wood | Basswood |  | Cut |  |  |  | 250 | Full (Basic/Plus) |  | Basic | 1 | 0.1875 | 2021-03-16 | 4.75
Wood | Cutting Board - Bamboo with Inlay | JDS | Engrave |  |  |  | 500 | 20 |  | Basic | 1 | 0 | #N/A | #N/A | No mask - Dark
Wood | Cutting Board - Bamboo with Inlay | JDS | Engrave |  |  |  | 700 | 30 |  | Basic | 1 | #N/A | #N/A | #N/A | No mask - Medium
Wood | Cutting Board - Bamboo with Inlay | JDS | Engrave |  |  |  | 900 | 40 |  | Basic | 1 | #N/A | #N/A | #N/A | No mask - Light
Wood | Lauan Plywood | Home Depot | Cut |  |  |  | 130 | Full (Basic/Plus) |  | Basic | 1 | 0.02 | 1/32 | 0.5
Wood | Lauan Plywood | Shipping box | Cut |  |  |  | 180 | 60 |  | Basic | 1 | 0.125 | 2021-01-08 | 3.175
Wood | MDF | Home Depot | Cut |  |  |  | 150 | Full (Basic/Plus) |  | Basic | 2 | 0.25 | e | 6.35
Wood | Oak, White |  | Cut |  |  |  | 140 | Full (Basic/Plus) |  | Basic | 2 | 0.325 | 2021-05-16 | 8.25 | Left easily cut attachment at the ribs (we did this intentionally for ease-of-transport)
Wood | Oak, White |  | Score |  |  |  | 129 | 11 |  | Basic | 1 | 0.325 | 2021-05-16 | 8.25 | Left easily cut attachment at the ribs (we did this intentionally for ease-of-transport)
Wood | Plywood | JoAnn's | Cut |  |  |  | 145 | 95 |  | Basic | 1 | 0.125 | 2021-01-08 | 3.175
Wood | Red Oak | Lumber Yard | Cut |  |  |  | 110 | Full (Basic/Plus) |  | Basic | 1 | 0.25 | 2021-01-04 | 6.35
Wood | Red Oak | Lumber Yard | Engrave |  |  |  | 425 | 85 |  | Basic | 1 | #N/A | #N/A | #N/A
Wood | Walnut Plywood | https://www.engraving-supplies.com/engravable-wood/solid-wood.html | Cut |  |  |  | 145 | Full |  | Basic | 1 |  |  | 3
Wood | Walnut Plywood | Trotec | Engrave |  |  |  | 350 | 21 | 457 | Basic | 1 |  |  | 3
Wood | Walnut Plywood | Trotec | Score |  |  |  | 165 | 21 |  | Basic | 1 |  |  | 3
Wood | Popsicle Sticks, Long and thin |  | Engrave |  |  |  | 300 | 35 |  | Basic | 1 | 0.05 | N/A | 1.27 | I would suggest checking thickness before engraving; there can be some variation between sticks
Wood | Popsicle Sticks, Short and thick |  | Engrave |  |  |  | 300 | 30-40 |  | Basic | 1 | 0.072 |  | 1.85
Rubber | Rubber - Orange stamp | Amazon | Cut |  |  |  | 130 | Full |  | Basic/Plus | 2 | 0.1015 | 3/32 | 2.5
Acrylic | Acrylic - Clear (Cast) - Mask removed | Simbalux via Amazon | Cut |  |  |  | 120 | Full (Basic/Plus) |  | f | 1 | 0.236 | 2021-01-04 | 6 | smooth, glassy surface.
Leather | From Tandy | Leather | Engrave |  |  |  | 1000 | 43 | 225 | My List | 1 | 0.008
Acrylic | Acrylic - Red fluorescent | estreetplastics.com | Cut |  |  |  | 180 | 85 |  | Plus | 2 | 0.125 | 2021-01-08 | 3.175 | Krylon MAXX paint. Scotchbrite 00 after engrave, prior to etching.
Cloth/Fabric | Vinyl |  | Cut |  |  |  | 240 | 90 |  | Plus |  |  |  | 1
Cloth/Fabric | Hypalon |  | Cut |  |  |  | 240 | 90 |  | Plus |  | 0.0472 |  | 1.2
Cloth/Fabric | Hypalon |  | Engrave |  |  |  | 1000 | 40 |  | Plus
Hardboard | Smooth Brown Wall Panel | Lowe's | CUT |  |  |  | 130 | 100 | 0.125 | Plus | 1 | 0.125 | 2021-01-08 | 3.175
Hardboard | Smooth Brown Wall Panel | Lowe's | Score |  |  |  | 300 | 41 | 0.18 | Plus | 1 | 0.125 | 2021-01-08 | 3.175
Paper/Cardstock | Cardstock - Glitter | Joann's | Cut |  |  |  | 500 | 70 |  | Plus | 1 | 0.013 | 1/64 | 0.33
Paper/Cardstock | Cardstock (White) | Blicks Art Supply | Cut |  |  |  | 500 | 60 | 325 | Plus | 1 | 0.01 | 1/64 | 0.25
Tape | Scotch Blue #2090 painter's tape |  | Cut |  |  |  | 500 | 30 |  | Plus | 1
Wood | Baltic Birch Plywood | Woodpeckers | Cut |  |  |  | 130 | 95 |  | Plus | 1 | 0.125 | 2021-01-08 | 3.25
Wood | Baltic Birch Plywood | Woodpeckers | Engrave |  |  |  | 500 | 50 | 225 | Plus | 1 | 0.125 | 2021-01-08 | 3.25
Wood | Baltic Birch Plywood | Woodpeckers | Score |  |  |  | 300 | 40 |  | Plus | 1 | 0.125 | 2021-01-08 | 3.25
Wood | Wenge | Rockler | Cut |  |  |  | 160 | Full |  | Plus | 1 | 0.133 | 2021-01-08
WOOD | Chalkboard/Whiteboard | HOME DEPOT | CUT |  |  |  | 170 | 100 | 0.187 | PLUS | 1 | 0.187 | 2021-03-16 | 4.7625
WOOD | Medium Density Fiberboard,MDF | HOME DEPOT | CUT |  |  |  | 110 | 100 | 0.25 | Plus | 1 | 0.25 | 2021-01-04 | 6.35
Cardboard/Snake River Farms | Cardboard | Shipping box | Score |  |  |  | 500 | 8 |  | Pro | 1 | 0.16 | #N/A | #N/A | Nice crisp score for lettering
Cardboard/Snake River Farms | Cardboard | Shipping box | Cut |  |  |  | 200 | 80 |  | Pro | 1 | 0.16 | #N/A | #N/A | Needed just a bit of X-Acto klnife followup
Cherry veneer | MDF | Wilhoit panel | Cut |  |  |  | 160 | Full (Pro) |  | Pro | 1 | 0.1953125 | 25/128 |  | MDF with cherry veneer on both sides
Cherry veneer | MDF | Wilhoit panel | Engrave |  |  |  | 800 | 70 |  | Pro | 1 | 0.1953125 | 25/128 |  | MDF with cherry veneer on both sides
Cloth/Fabric | felt | amazon | Cut |  |  |  | 350 | 40 |  | PRO | 1 | 0.03
Hardboard | Tempered Hardboard | Cabinet Back Panel | Cut |  |  |  | 140 | Full (Pro) |  | Pro | 1 | 0.125 | 2021-01-08 | 3.175 | glowd
Wood | Baltic Birch Plywood | Home Depot | Cut |  |  |  | 105 | 100 |  | Pro | 1 | 0.25 | 2021-01-04 | 5.96 | no mask
Wood | Mahogany |  | Engrave |  |  |  | 1000 | Full | 270 | Pro | 1 | #N/A | #N/A | #N/A | 3/4" shim + .12 focus height
Wood | Maple Plywood | Lowes | Engrave |  |  |  | 800 | 70 |  | Pro | 1 | #N/A | #N/A | #N/A | Glenda
Wood | MDF | Home Depot | Cut |  |  |  |  | Full (Pro) |  | Pro
Wood | Sande marine plywood | Home Depot | Cut |  |  |  | 130 | 100 |  | Pro | 1 | 0.213
Beard Buster | Cherry |  | Cut |  |  |  | 160 | Full |  |  |  | 0.125
Beard Buster | Cherry |  | Engrave |  |  |  | 700 | 90 | 270 |  |  | 0.125
Cardboard/Draft | Cardboard | Shipping box | Engrave |  |  |  | 1500 | 65 | 125 |  | 1 | #N/A | #N/A | #N/A
Cloth/Fabric | Fabric, Purple Glitter | DTLA | Cut |  |  |  | 350 | 100 |  |  | 1 | #N/A | #N/A | #N/A |  | Cast Plexiglass 12x12 translucent white
Faux Leather Bowa | Faux Leather Bows |  | Cut |  |  |  | 500 | 90
Foam | Foam - Craft |  | Cut |  |  |  | 140 | 10 |  |  | 2 | 0.05 | 2021-01-16 | 1.25
Glass | Glass |  | Engrave |  |  |  | 1000 | 80 | 125 |  | 1 or 2 | #N/A | #N/A | #N/A
Glass | Glass |  | Engrave |  |  |  | 850 | 100 | 340 |  | 1 or 2 | #N/A | #N/A | #N/A
Leather | Leather - Vegan Saddle Collection | Johnson Plastics | Cut |  |  |  | 500 | 90 |  |  | 1 | 0.065 | 2021-01-16 | 1.651
Leather | Leather - Vegan Saddle Collection | Johnson Plastics | Engrave |  |  |  | 1000 | 30 |  |  | 1 | #N/A | #N/A | #N/A
Metal | Alumamark | https://alumamark.com/ | Engrave |  |  |  | 1000 | 27 | 270 |  | 1 | 0.02 | 1/32 | 0.5
Paper/Cardstock | index paper |  | Engrave |  |  |  | 450 | 5 |  |  | 1 | #N/A | #N/A | #N/A
Paper/Cardstock | Paper |  | Cut |  |  |  | 500 | 35 |  |  | 1 | 0.0075 | 1/64 | 0.1905
Paper/Cardstock | Paper - 28# heavy laser copier | Hammermill | Cut |  |  |  | 300 | 15 |  |  | 1 | #N/A | #N/A | #N/A
Paper/Cardstock | Paper - Watercolor 140 lb. |  | Engrave |  |  |  | 1000 | 30 | 340 |  | 1 | #N/A | #N/A | #N/A
Plastic | Acetate (Overhead Transparency) | Office Max | Cut |  |  |  | 300 | 20 |  |  | 1 | 0.01 | 1/64 | 0.25 | This blows away very easily and is hard to see in the camera. I use super 77 spray adhesive to tack it to 110lb cardstock. These settings cut through the plastic but not the paper allowing me to peel it off like sticker paper to get small miniture pieces.
Plastic | Acetate - Dura-Lar | Grafix Arts | Cut |  |  |  | 500 | 30 |  |  | 1 | 0.005 | 1/128 | 0.125 | Clean cut through, super slight singeing; Can cut @ 50 power as well
Polyester | door mat | dollar tree | engrave |  |  |  | 500 | 25 | 225
Santa Tray | Aspen |  | Engrave |  |  |  | 1000 | 90 | 270 |  |  | 0.5
Wood |  | Home Depot | Cut |  |  |  | 145 | Full |  |  | 1 | 0.125 | columbia | 3.175
Wood | Baltic Birch Plywood |  | Cut |  |  |  | 165 | 94 |  |  | 1 | 0.128 | 2021-01-08 | 3.25
Wood | Bocoto | Hard Wood | Engrave |  |  |  | 700 | Full | 340 |  | 1 | 0.03
Wood | Cherry | Hard Wood | Engrave |  |  |  | 700 | 90 | 270 |  | 1 | 0.03
Wood | Cherry Hardwood | Lumber yard | Cut |  |  |  | 200 | Full |  |  | 1 | 0.125 | 2021-01-08 | 3.175
Wood | Maple | Oak Mountain | Engrave |  |  |  | 500 | 28 |  |  | 1 | #N/A | #N/A | #N/A
Wood | Maple Plywood MDF Core |  | Cut |  |  |  | 160 | Full |  |  | 1 | 0.202 | 2021-03-16 | 5.13 | Masked
Wood | Maple Plywood MDF Core |  | Engrave |  |  |  | 1000 | Full |  |  | 1 | #N/A | #N/A | #N/A
Wood | MDF | Wildhorse Timber | Cut |  |  |  | 150 | Full |  |  | 1 | 0.125 | 2021-01-08 | 3.175 | Lots of scorching
Wood | MDF |  | Score |  |  |  | 180 | 75 |  |  | 1 | 0.25 | 2021-01-04 | 6.35
Wood | Oak, White |  | Engrave |  |  |  | 1000 | 95 | 270 |  | 1 | #N/A | #N/A | #N/A | Left easily cut attachment at the ribs (we did this intentionally for ease-of-transport)
Wood | Paduak | Inventables | Cut |  |  |  | 140 | Full (Basic) |  |  | 1 | 0.125 | 2021-01-08
Wood | Plywood | JoAnn's | Score |  |  |  | 500 | 30 |  |  | 1 | 0.125 | 2021-01-08 | 3.175
Wood | Plywood | Inventables | Score |  |  |  | 400 | 35 |  |  | 1 | 0.48 | 2021-01-02 | 12.2 | 0.45 w/o mask
Wood | Sanded marine plywood | HOME Depot | cut |  |  |  | 150 | Full